## Simulation_EdgeDislocation_1v
temp_K | DZn (m2/s)
673 | 7.60609e-13
723 | 1.125172e-12
773 | 2.559097e-12
823 | 6.609648e-12
873 | 7.72616e-12

## Simulation_EdgeDislocation_1vv
temp_K | DZn (m2/s)
673 | 1.063843e-14
723 | 1.780533e-14
773 | 4.552959e-14
823 | 1.314493746e-13
873 | 1.708482e-13

## Simulation_ScrewDislocation_1v
temp_K | DZn (m2/s)
673 | 2.214516e-14
723 | 4.416655e-14
773 | 4.616179e-14
823 | 1.652645e-13
873 | 3.933074e-13

## Simulation_ScrewDislocation_1vv
temp_K | DZn (m2/s)
673 | 4.464994e-17
723 | 1.120602e-16
773 | 1.449673e-16
823 | 6.331e-16
873 | 1.814256e-15

## Simulation_EdgeDislocation_0v
temp_K | DZn (m2/s)
723 | 4.536298e-15
773 | 1.25099e-14
823 | 1.8223033e-14
873 | 5.121065e-14

## Simulation_Edge_true
temp_K | DZn (m2/s)
673 | 1.063843e-14
723 | 2.226984e-14
773 | 5.781692e-14
823 | 1.4931e-13
873 | 2.209264e-13

## Simulation_Screw_true
temp_K | DZn (m2/s)
673 | 4.464994e-17
723 | 1.120602e-16
773 | 1.449673e-16
823 | 6.331e-16
873 | 1.814256e-15

## Bulk_Experiments
Temp(K) | DZn (m2/s)
873.1489 | 1.01901e-15
873.1489 | 2.33184e-15
873.1489 | 2.07195e-15
823.1469 | 3.50354e-16
823.1469 | 3.31046e-16
823.1469 | 4.32009e-16
773.15 | 9.75667e-17
773.15 | 1.72495e-16
773.15 | 1.09869e-16
723.1495 | 3.1973e-17
723.1495 | 7.18329e-17
723.1495 | 5.21563e-17
723.1495 | 5.92025e-17
673.1514 | 4.77173e-18
673.1514 | 3.91265e-18
673.1514 | 8.82599e-18
673.1514 | 7.85178e-18
673.1514 | 4.24429e-18

## Bulk_Simulations
temp_K | DZn (m2/s)
673 | 5e-17
723 | 1.333333e-15
773 | 5e-15
823 | 1e-14
873 | 1.666667e-14